{"text_format":"1","workbook":"xlsx","n_sheets":1,"sheets":["ash Sintering"],"not_rendered":{"charts":0,"images":0,"macros":0,"external_links":0,"defined_names":0,"comments":0,"pivot_tables":0},"unopened":[],"bounds":{"document_bytes":16777216,"sheet_cells":100000,"rows_first":2000,"rows_last":500,"rows_between":2000,"halvings":0,"cell_chars":16384,"cell_head_chars":4096},"cells_cut":0,"cells_raw":0,"read":"whole","date_system":"1900"}

{"sheet":"ash Sintering","index":0,"n_rows":25,"n_cols":9,"rows_kept":25,"cut":false,"hidden":false,"merged":[[4,2,4,4],[4,6,4,8]]}
[]
[]
[null,null,"Ash sintering behaviour"]
[]
[null,null,"Peanut Shells",null,null,null,"Biomass worst Example"]
[]
[null,null,null,"acid","alkali",null,null,"acid","alkali"]
[]
[null,null,"SiO2",40.4,null,null,"SiO2",3.5489999999999999]
[null,null,"Fe2O3",null,14,null,"Fe2O3",null,0]
[null,null,"P2O5",null,2,null,"P2O5",null,0]
[null,null,"Al2O3",7.5,null,null,"Al2O3",0]
[null,null,"MgO",null,2.65,null,"MgO",null,0]
[null,null,"CaO",null,6.8,null,"CaO",null,0.71199999999999997]
[null,null,"Na2O",null,3.5,null,"Na2O",null,5.3999999999999999E-2]
[null,null,"K2O",null,1.05,null,"K2O",null,1.258]
[null,null,"SO4",5.42,null,null,"SO4",0]
[null,null,"Cl",4.0000000000000001E-3,null,null,"Cl",0.5]
[null,null,null,{"$f":"SUM(D9:D18)","v":53.323999999999998},{"$f":"SUM(E9:E18)","v":30},null,null,{"$f":"SUM(H9:H18)","v":4.0489999999999995},{"$f":"SUM(I9:I18)","v":2.024}]
[]
[null,null,null,"Sinter Number"]
[null,null,"alkali/acid",{"$f":"E19/D19","v":0.5625984547295777},null,null,"alkali/acid",{"$f":"I19/H19","v":0.49987651271918998}]
[]
[]
[null,null,"Maximum Fouling Problems with Sinter Number = 0,5 plus / minus 0,2"]